## 30kg
The Check List Between Average Value Of Diagonal Length Of Indentation And Vickers Hardness Value
mm | Testing Force 294.2N (30kg)
| 0 | 1 | 2 | 3 | 4 | 5 | 6 | 7 | 8 | 9
| - | - | - | - | - | - | - | - | - | -
0.23 | - | - | - | - | - | 1007 | 999 | 990 | 982 | 974
0.24 | 966 | 958 | 950 | 942 | 934 | 927 | 919 | 912 | 905 | 897
0.25 | 890 | 883 | 876 | 869 | 862 | 856 | 849 | 842 | 836 | 829
0.26 | 823 | 817 | 810 | 804 | 798 | 792 | 786 | 780 | 775 | 769
0.27 | 763 | 757 | 752 | 746 | 741 | 736 | 730 | 725 | 720 | 715
0.28 | 710 | 705 | 700 | 695 | 690 | 685 | 680 | 675 | 671 | 666
0.29 | 661 | 657 | 652 | 648 | 644 | 639 | 635 | 631 | 626 | 622
0.30 | 618 | 614 | 610 | 606 | 602 | 598 | 594 | 590 | 589 | 583
0.31 | 579 | 575 | 571 | 568 | 564 | 561 | 557 | 554 | 550 | 547
0.32 | 543 | 540 | 537 | 533 | 530 | 527 | 523 | 520 | 517 | 514
0.33 | 511 | 508 | 505 | 502 | 499 | 496 | 493 | 490 | 487 | 484
0.34 | 481 | 478 | 476 | 473 | 470 | 467 | 465 | 462 | 459 | 457
0.35 | 454 | 452 | 449 | 446 | 444 | 441 | 439 | 436 | 434 | 432
0.36 | 429 | 427 | 425 | 422 | 420 | 418 | 415 | 413 | 411 | 409
0.37 | 406 | 404 | 402 | 400 | 398 | 396 | 393 | 391 | 389 | 387
0.38 | 385 | 383 | 381 | 379 | 377 | 375 | 373 | 371 | 370 | 368
0.39 | 366 | 364 | 362 | 360 | 358 | 357 | 355 | 353 | 351 | 349
0.40 | 348 | 346 | 344 | 343 | 341 | 339 | 337 | 336 | 334 | 333
0.41 | 331 | 329 | 328 | 326 | 325 | 323 | 321 | 320 | 318 | 317
0.42 | 315 | 314 | 312 | 311 | 309 | 308 | 307 | 305 | 304 | 302
0.43 | 301 | 299 | 298 | 297 | 295 | 294 | 293 | 291 | 290 | 289
0.44 | 287 | 286 | 285 | 283 | 282 | 281 | 280 | 278 | 277 | 276
0.45 | 275 | 274 | 272 | 271 | 270 | 269 | 268 | 266 | 265 | 264
0.46 | 263 | 262 | 261 | 260 | 258 | 257 | 256 | 255 | 254 | 253
0.47 | 252 | 251 | 250 | 249 | 248 | 247 | 246 | 245 | 243 | 242
0.48 | 241 | 240 | 239 | 238 | 237 | 237 | 236 | 235 | 234 | 233
0.49 | 232 | 231 | 230 | 229 | 228 | 227 | 226 | 225 | 224 | 222
0.50 | 223 | 222 | 221 | 220 | 219 | 218 | 217 | 216 | 216 | 215
0.51 | 214 | 213 | 212 | 211 | 211 | 210 | 209 | 208 | 207 | 207
0.52 | 206 | 205 | 204 | 203 | 203 | 202 | 201 | 200 | 200 | 199
0.53 | 198 | 197 | 197 | 196 | 195 | 194 | 194 | 193 | 192 | 191
0.54 | 191 | 190 | 189 | 189 | 188 | 187 | 187 | 186 | 185 | 185
0.55 | 184 | 183 | 183 | 182 | 181 | 181 | 180 | 179 | 179 | 178
0.56 | 177 | 177 | 176 | 176 | 175 | 174 | 174 | 173 | 172 | 172
0.57 | 171 | 171 | 170 | 169 | 169 | 168 | 168 | 167 | 167 | 166
0.58 | 165 | 165 | 164 | 164 | 163 | 163 | 162 | 161 | 161 | 160
0.59 | 160 | 159 | 159 | 158 | 158 | 157 | 157 | 156 | 156 | 155
0.60 | 155 | 154 | 154 | 153 | 152 | 152 | 151 | 151 | 150 | 150
0.61 | 150 | 149 | 149 | 148 | 148 | 147 | 147 | 146 | 146 | 145
0.62 | 145 | 144 | 144 | 143 | 143 | 142 | 142 | 142 | 141 | 141
0.63 | 140 | 140 | 139 | 139 | 138 | 138 | 138 | 137 | 137 | 136
0.64 | 136 | 135 | 135 | 135 | 134 | 134 | 133 | 133 | 132 | 132
0.65 | 132 | 131 | 131 | 130 | 130 | 130 | 129 | 129 | 128 | 128
0.66 | 128 | 127 | 127 | 127 | 126 | 126 | 125 | 125 | 125 | 124
0.67 | 124 | 124 | 123 | 123 | 122 | 122 | 122 | 121 | 121 | 121
0.68 | 120 | 120 | 120 | 119 | 119 | 119 | 118 | 118 | 118 | 117
0.69 | 117 | 117 | 116 | 116 | 116 | 115 | 115 | 115 | 114 | 114
0.70 | 114 | 113 | 113 | 113 | 112 | 112 | 112 | 111 | 111 | 111
0.71 | 110 | 110 | 110 | 110 | 109 | 109 | 109 | 108 | 108 | 108
0.72 | 107 | 107 | 107 | 106 | 106 | 106 | 106 | 105 | 105 | 105
0.73 | 104 | 104 | 104 | 104 | 103 | 103 | 103 | 102 | 102 | 102
0.74 | 102 | 101 | 101 | 101 | 101 | 100 | 100 | 99.7 | 99.4 | 99.2
0.75 | 98.9 | 98.6 | 98.4 | 98.1 | 97.9 | 97.6 | 97.3 | 97.1 | 96.8 | 96.6
0.76 | 96.3 | 96.1 | 95.8 | 95.6 | 95.3 | 95.1 | 94.8 | 94.6 | 94.3 | 94.1
0.77 | 93.8 | 93.6 | 93.3 | 93.1 | 92.9 | 92.6 | 92.4 | 92.1 | 91.9 | 91.7
0.78 | 91.4 | 91.2 | 91.0 | 90.7 | 90.5 | 90.3 | 90.0 | 89.8 | 89.6 | 89.4
0.79 | 89.1 | 88.9 | 88.7 | 88.5 | 88.2 | 88.0 | 87.8 | 87.6 | 87.4 | 87.1
0.80 | 86.9 | 86.7 | 86.5 | 86.3 | 86.1 | 85.8 | 85.6 | 85.4 | 85.2 | 85.0
0.81 | 84.8 | 84.6 | 84.4 | 84.2 | 84.0 | 83.8 | 83.5 | 83.3 | 83.1 | 82.9
0.82 | 82.7 | 82.5 | 82.3 | 82.1 | 81.9 | 81.7 | 81.5 | 81.3 | 81.1 | 80.9
0.83 | 80.8 | 80.6 | 80.4 | 80.2 | 80.0 | 79.8 | 79.6 | 79.4 | 79.2 | 79.0
0.84 | 78.8 | 78.7 | 78.5 | 78.3 | 78.1 | 77.9 | 77.7 | 77.5 | 77.4 | 77.2
0.85 | 77.0 | 76.8 | 76.6 | 76.5 | 76.3 | 76.1 | 75.9 | 75.7 | 75.6 | 75.4
0.86 | 75.2 | 75.0 | 74.9 | 74.7 | 74.5 | 74.4 | 74.2 | 74.0 | 73.8 | 73.7
0.87 | 73.5 | 73.3 | 73.2 | 73.0 | 72.8 | 72.7 | 72.5 | 72.3 | 72.2 | 72.0
0.88 | 71.8 | 71.7 | 71.5 | 71.4 | 71.2 | 71.0 | 70.9 | 70.7 | 70.5 | 70.4
0.89 | 70.2 | 70.1 | 69.9 | 69.8 | 69.6 | 69.4 | 69.3 | 69.1 | 69.0 | 68.8
0.90 | 68.7 | 68.5 | 68.4 | 68.2 | 68.1 | 67.9 | 67.8 | 67.6 | 67.5 | 67.3
0.91 | 67.2 | 67.0 | 66.9 | 66.7 | 66.6 | 66.4 | 66.3 | 66.2 | 66.0 | 65.9
0.92 | 65.7 | 65.6 | 65.4 | 65.3 | 65.2 | 65.0 | 64.9 | 64.7 | 64.6 | 64.5
0.93 | 64.3 | 64.2 | 64.0 | 63.9 | 63.8 | 63.6 | 63.5 | 63.4 | 63.2 | 63.1
0.94 | 63.0 | 62.8 | 62.7 | 62.6 | 62.4 | 62.3 | 62.2 | 62.0 | 61.9 | 61.8
0.95 | 61.6 | 61.5 | 61.4 | 61.3 | 61.1 | 61.0 | 60.9 | 60.7 | 60.6 | 60.5
0.96 | 60.4 | 60.2 | 60.1 | 60.0 | 59.9 | 59.7 | 59.6 | 59.5 | 59.4 | 59.2
0.97 | 59.1 | 59.0 | 58.9 | 58.8 | 58.6 | 58.5 | 58.4 | 58.3 | 58.2 | 58.0
0.98 | 57.9 | 57.8 | 57.7 | 57.6 | 57.5 | 57.3 | 57.2 | 57.1 | 57.0 | 56.9
0.99 | 56.8 | 56.6 | 56.5 | 56.4 | 56.3 | 56.2 | 56.1 | 56.0 | 55.9 | 55.7
1.00 | 55.6 | 55.5 | 55.4 | 55.3 | 55.2 | 55.1 | 55.0 | 54.9 | 54.8 | 54.6
1.01 | 54.5 | 54.4 | 54.3 | 54.2 | 54.1 | 54.0 | 53.9 | 53.8 | 53.7 | 53.6
1.02 | 53.5 | 53.4 | 53.3 | 53.2 | 53.1 | 53.0 | 52.8 | 52.7 | 52.6 | 52.5
1.03 | 52.4 | 52.3 | 52.2 | 52.1 | 52.0 | 51.9 | 51.8 | 51.7 | 51.6 | 51.5
1.04 | 51.4 | 51.3 | 51.2 | 51.1 | 51.0 | 50.9 | 50.8 | 50.75 | 50.65 | 50.56
1.05 | 50.46 | 50.36 | 50.27 | 50.17 | 50.08 | 49.98 | 49.89 | 49.79 | 49.70 | 49.60
1.06 | 49.51 | 49.42 | 49.33 | 49.23 | 49.14 | 49.05 | 48.96 | 48.86 | 48.77 | 48.68
1.07 | 48.59 | 48.50 | 48.41 | 48.32 | 48.23 | 48.14 | 48.05 | 47.96 | 47.87 | 47.78
1.08 | 47.69 | 47.61 | 47.52 | 47.43 | 47.34 | 47.26 | 47.17 | 47.08 | 47.00 | 46.91
1.09 | 46.82 | 46.74 | 46.65 | 46.57 | 46.48 | 46.40 | 46.31 | 46.23 | 46.14 | 46.06
1.10 | 45.98 | 45.89 | 45.81 | 45.73 | 45.64 | 45.56 | 45.48 | 45.40 | 45.31 | 45.23
1.11 | 45.15 | 45.07 | 44.99 | 44.91 | 44.83 | 44.75 | 44.67 | 44.59 | 44.51 | 44.43
1.12 | 44.35 | 44.27 | 44.19 | 44.11 | 44.03 | 43.96 | 43.88 | 43.80 | 43.72 | 43.64
1.13 | 43.57 | 43.49 | 43.41 | 43.34 | 43.26 | 43.18 | 43.11 | 43.03 | 42.96 | 42.88
1.14 | 42.81 | 42.73 | 42.66 | 42.58 | 42.51 | 42.43 | 42.36 | 42.29 | 42.21 | 42.14
1.15 | 42.07 | 41.99 | 41.92 | 41.85 | 41.77 | 41.70 | 41.63 | 41.56 | 41.49 | 41.41
1.16 | 41.34 | 41.27 | 41.20 | 41.13 | 41.06 | 40.99 | 40.92 | 40.85 | 40.78 | 40.71
1.17 | 40.64 | 40.57 | 40.50 | 40.43 | 40.36 | 40.29 | 40.23 | 40.16 | 40.09 | 40.02
1.18 | 39.95 | 39.89 | 39.82 | 39.75 | 39.68 | 39.62 | 39.55 | 39.48 | 39.42 | 39.35
1.19 | 39.28 | 39.22 | 39.15 | 39.09 | 39.02 | 38.96 | 38.89 | 38.83 | 38.76 | 38.70
1.20 | 38.63 | 38.57 | 38.50 | 38.44 | 38.38 | 38.31 | 38.25 | 38.19 | 38.12 | 38.06
1.21 | 38.00 | 37.93 | 37.87 | 37.81 | 37.75 | 37.68 | 37.62 | 37.56 | 37.50 | 37.44
1.22 | 37.38 | 37.32 | 37.25 | 37.19 | 37.13 | 37.07 | 37.01 | 36.95 | 36.89 | 36.83
1.23 | 36.77 | 36.71 | 36.65 | 36.59 | 36.53 | 36.47 | 36.41 | 36.36 | 36.30 | 36.24
1.24 | 36.18 | 36.12 | 36.06 | 36.01 | 35.95 | 35.89 | 35.83 | 35.78 | 35.72 | 35.66
1.25 | 35.60 | 35.55 | 35.49 | 35.43 | 35.38 | 35.32 | 35.26 | 35.21 | 35.15 | 35.10
1.26 | 35.04 | 34.99 | 34.93 | 34.87 | 34.82 | 34.76 | 34.71 | 34.65 | 34.60 | 34.55
1.27 | 34.49 | 34.44 | 34.38 | 34.33 | 34.28 | 34.22 | 34.17 | 34.11 | 34.06 | 34.01
1.28 | 33.95 | 33.90 | 33.85 | 33.80 | 33.74 | 33.69 | 33.64 | 33.59 | 33.53 | 33.48
1.29 | 33.43 | 33.38 | 33.33 | 33.28 | 33.22 | 33.17 | 33.12 | 33.07 | 33.02 | 32.97
1.30 | 32.92 | 32.87 | 32.82 | 32.77 | 32.72 | 32.67 | 32.62 | 32.57 | 32.52 | 32.47
1.31 | 32.42 | 32.37 | 32.32 | 32.27 | 32.22 | 32.17 | 32.12 | 32.07 | 32.02 | 31.98
1.32 | 31.93 | 31.88 | 31.83 | 31.78 | 31.74 | 31.69 | 31.64 | 31.59 | 31.54 | 31.50
1.33 | 31.45 | 31.40 | 31.36 | 31.31 | 31.26 | 31.21 | 31.17 | 31.12 | 31.07 | 31.03
1.34 | 30.98 | 30.94 | 310.89 | 30.84 | 30.80 | 30.75 | 30.71 | 30.66 | 30.62 | 30.57
1.35 | 30.52 | 30.48 | 30.43 | 30.39 | 30.34 | 30.30 | 30.26 | 30.21 | 30.17 | 30.12
1.36 | 30.08 | 30.03 | 29.99 | 29.95 | 29.90 | 29.86 | 29.81 | 29.77 | 29.73 | 29.68
1.37 | 29.64 | 29.60 | 29.55 | 29.51 | 29.47 | 29.42 | 29.38 | 29.34 | 29.30 | 29.25
1.38 | 29.21 | 29.17 | 29.13 | 29.09 | 29.04 | 29.00 | 28.96 | 28.92 | 28.88 | 28.83
1.39 | 28.79 | 28.75 | 28.71 | 28.67 | 28.63 | 28.59 | 28.55 | 28.51 | 28.46 | 28.42
1.40 | 28.38 | 28.34 | 28.30 | 28.26 | 28.22 | 28.18 | 28.14 | 28.10 | 28.06 | 28.02
1.41 | 27.98 | 27.94 | 27.90 | 27.86 | 27.82 | 27.78 | 27.75 | 27.71 | 27.67 | 27.63
1.42 | 27.59 | 27.55 | 27.51 | 27.47 | 27.43 | 27.40 | 27.36 | 27.32 | 27.28 | 27.24
1.43 | 27.20 | 27.17 | 27.13 | 27.09 | 27.05 | 27.02 | 26.98 | 26.94 | 26.90 | 26.87
1.44 | 26.83 | 26.79 | 26.75 | 26.72 | 26.68 | 26.64 | 26.61 | 26.57 | 26.53 | 26.50
1.45 | 26.46 | 26.42 | 26.39 | 26.35 | 26.31 | 26.28 | 26.24 | 26.21 | 26.17 | 26.13
1.46 | 26.10 | 26.06 | 26.03 | 25.99 | 25.96 | 25.92 | 25.89 | 25.85 | 25.81 | 25.78
1.47 | 25.74 | 25.71 | 25.67 | 25.64 | 25.60 | 25.57 | 25.54 | 25.50 | 25.47 | 25.43
1.48 | 25.40 | 25.36 | 25.33 | 25.30 | 25.26 | 25.23 | 25.19 | 25.16 | 25.13 | 25.09
1.49 | 25.06 | 25.02 | 24.99 | 24.96 | 24.92 | 24.89 | 24.86 | 24.82 | 24.79 | 24.76
1.50 | 24.72 | 24.69 | 24.66 | 24.63 | 24.59 | 24.56 | 24.53 | 24.50 | 24.46 | 24.43
1.51 | 24.40 | 24.37 | 24.33 | 24.30 | 24.27 | 24.24 | 24.21 | 24.17 | 24.14 | 24.11
1.52 | 24.08 | 24.05 | 24.02 | 23.98 | 23.95 | 23.92 | 23.89 | 23.86 | 23.83 | 23.80
1.53 | 23.76 | 23.73 | 23.70 | 23.67 | 23.64 | 23.61 | 23.58 | 23.55 | 23.52 | 23.49
1.54 | 23.46 | 23.43 | 23.40 | 23.37 | 23.34 | 23.31 | 23.28 | 23.25 | 23.22 | 23.19
1.55 | 23.16 | 23.13 | 23.10 | 23.07 | 23.04 | 23.01 | 22.98 | 22.95 | 22.92 | 22.89
1.56 | 22.86 | 22.83 | 22.80 | 22.77 | 22.74 | 22.71 | 22.68 | 22.66 | 22.63 | 22.60
1.57 | 22.57 | 22.54 | 22.51 | 22.48 | 22.45 | 22.43 | 22.40 | 22.37 | 22.34 | 22.31
1.58 | 22.28 | 22.26 | 22.23 | 22.20 | 22.17 | 22.14 | 22.12 | 22.09 | 22.06 | 22.03
1.59 | 22.01 | 21.98 | 21.95 | 21.92 | 21.89 | 21.87 | 21.84 | 21.81 | 21.79 | 21.76
1.60 | 21.73 | 21.70 | 21.68 | 21.65 | 21.62 | 21.60 | 21.57 | 21.54 | 21.52 | 21.49
1.61 | 21.46 | 21.44 | 21.41 | 21.38 | 21.36 | 21.33 | 21.30 | 21.28 | 21.25 | 21.22
1.62 | 21.20 | 21.17 | 21.15 | 21.12 | 21.09 | 21.07 | 21.04 | 21.02 | 20.99 | 20.96
1.63 | 20.94 | 20.91 | 20.89 | 20.86 | 20.84 | 20.81 | 20.79 | 20.76 | 20.73 | 20.71
1.64 | 20.68 | 20.66 | 20.63 | 20.61 | 20.58 | 20.56 | 20.53 | 20.51 | 20.48 | 20.46
1.65 | 20.43 | 20.41 | 20.38 | 20.36 | 20.34 | 20.31 | 20.29 | 20.26 | 20.24 | 20.21
1.66 | 20.19 | 20.16 | 20.14 | 20.12 | 20.09 | 20.07 | 20.04 | 20.02 | 20.00 | 19.97
1.67 | 19.95 | 19.92 | 19.90 | 19.88 | 19.85 | 19.83 | 19.80 | 19.78 | 19.76 | 19.73
1.68 | 19.71 | 19.69 | 19.66 | 19.64 | 19.62 | 19.59 | 19.57 | 19.55 | 19.52 | 19.50
1.69 | 19.48 | 19.45 | 19.43 | 19.41 | 19.39 | 19.36 | 19.34 | 19.32 | 19.29 | 19.27
1.70 | 19.25 | 19.23 | 19.20 | 19.18 | 19.16 | 19.14 | 19.11 | 19.09 | 19.07 | 19.05
1.71 | 19.03 | 19.00 | 18.98 | 18.96 | 18.94 | 18.91 | 18.89 | 18.87 | 18.85 | 18.83
1.72 | 18.80 | 18.78 | 18.76 | 18.74 | 18.72 | 18.70 | 18.67 | 18.65 | 18.63 | 18.61
1.73 | 18.59 | 18.57 | 18.54 | 18.52 | 18.50 | 18.48 | 18.46 | 18.44 | 18.42 | 18.40
1.74 | 18.37 | 18.35 | 18.33 | 18.31 | 18.29 | 18.27 | 18.25 | 18.23 | 18.21 | 18.19
1.75 | 18.17 | 18.14 | 18.12 | 18.10 | 18.08 | 18.06 | 18.04 | 18.02 | 18.00 | 17.98
1.76 | 17.96 | 17.94 | 17.92 | 17.90 | 17.88 | 17.86 | 17.84 | 17.82 | 17.80 | 17.78
1.77 | 17.76 | 17.74 | 17.72 | 17.70 | 17.68 | 17.66 | 17.64 | 17.62 | 17.60 | 17.58
1.78 | 17.56 | 17.54 | 17.52 | 17.50 | 17.48 | 17.46 | 17.44 | 17.42 | 17.40 | 17.38
1.79 | 17.36 | 17.34 | 17.32 | 17.30 | 17.29 | 17.27 | 17.25 | 17.23 | 17.21 | 17.19
1.80 | 17.17 | 17.15 | 17.13 | 17.11 | 17.09 | 17.08 | 17.06 | 17.04 | 17.02 | 17.00
1.81 | 16.98 | 16.96 | 16.94 | 16.92 | 16.91 | 16.89 | 16.87 | 16.85 | 16.83 | 16.81
1.82 | 16.79 | 16.78 | 16.76 | 16.74 | 16.72 | 16.70 | 16.68 | 16.67 | 16.65 | 16.63
1.83 | 16.61 | 16.59 | 16.58 | 16.56 | 16.54 | 16.52 | 16.50 | 16.49 | 16.47 | 16.45
1.84 | 16.43 | 16.41 | 16.40 | 16.38 | 16.36 | 16.34 | 16.33 | 16.31 | 16.29 | 16.27
1.85 | 16.25 | 16.24 | 16.22 | 16.20 | 16.18 | 16.17 | 16.15 | 16.13 | 16.11 | 16.10
1.86 | 16.08 | 16.06 | 16.05 | 16.03 | 16.01 | 15.99 | 15.98 | 15.96 | 15.94 | 15.93
1.87 | 15.91 | 15.89 | 15.87 | 15.86 | 15.84 | 15.82 | 15.81 | 15.79 | 15.77 | 15.76
1.88 | 15.74 | 15.72 | 15.71 | 15.69 | 15.67 | 15.66 | 15.64 | 15.62 | 15.61 | 15.59
1.89 | 15.57 | 15.56 | 15.54 | 15.52 | 15.51 | 15.49 | 15.48 | 15.46 | 15.44 | 15.43
1.90 | 15.41 | 15.39 | 15.38 | 15.36 | 15.35 | 15.33 | 15.31 | 15.30 | 15.28 | 15.27
1.91 | 15.25 | 15.23 | 15.22 | 15.20 | 15.19 | 15.17 | 15.15 | 15.14 | 15.12 | 15.11
1.92 | 15.09 | 15.08 | 15.06 | 15.04 | 15.03 | 15.01 | 15.00 | 14.98 | 14.97 | 14.95
1.93 | 14.93 | 14.92 | 14.90 | 14.89 | 14.87 | 14.86 | 14.84 | 14.83 | 14.81 | 14.80
1.94 | 14.78 | 14.77 | 14.75 | 14.74 | 14.72 | 14.71 | 14.69 | 14.68 | 14.66 | 14.65
1.95 | 14.63 | 14.62 | 14.60 | 14.59 | 14.57 | 14.56 | 14.54 | 14.53 | 14.51 | 14.50
1.96 | 14.48 | 14.47 | 14.45 | 14.44 | 14.42 | 14.41 | 14.39 | 14.38 | 14.36 | 14.35
1.97 | 14.33 | 14.32 | 14.31 | 14.29 | 14.28 | 14.26 | 14.25 | 14.23 | 14.22 | 14.20
1.98 | 14.19 | 14.18 | 14.16 | 14.15 | 14.13 | 14.12 | 14.10 | 14.09 | 14.08 | 14.06
1.99 | 14.05 | 14.03 | 14.02 | 14.01 | 13.99 | 13.98 | 13.96 | 13.95 | 13.94 | 13.92

## 100kg
The Check List Between Average Value Of Diagonal Length Of Indentation And Vickers Hardness Value
mm | Testing Force 980N (100kg)
| 0 | 1 | 2 | 3 | 4 | 5 | 6 | 7 | 8 | 9
| — | — | — | — | — | — | — | — | — | —
0.42 | — | — | — | — | — | — | — | — | — | 1008
0.43 | 1003 | 998 | 994 | 989 | 985 | 980 | 975 | 971 | 967 | 962
0.44 | 958 | 953 | 949 | 945 | 941 | 936 | 932 | 928 | 924 | 920
0.45 | 916 | 912 | 908 | 904 | 900 | 896 | 892 | 888 | 884 | 880
0.46 | 876 | 873 | 869 | 865 | 861 | 858 | 854 | 850 | 847 | 843
0.47 | 839 | 836 | 832 | 829 | 825 | 822 | 818 | 815 | 812 | 808
0.48 | 805 | 802 | 798 | 795 | 792 | 788 | 785 | 782 | 779 | 775
0.49 | 772 | 769 | 766 | 763 | 760 | 757 | 754 | 751 | 748 | 745
0.50 | 742 | 739 | 736 | 733 | 730 | 727 | 724 | 721 | 719 | 716
0.51 | 713 | 710 | 707 | 705 | 702 | 699 | 696 | 694 | 691 | 688
0.52 | 686 | 683 | 681 | 678 | 675 | 673 | 670 | 668 | 665 | 663
0.53 | 660 | 658 | 655 | 653 | 650 | 648 | 645 | 643 | 641 | 638
0.54 | 636 | 634 | 631 | 629 | 627 | 624 | 622 | 620 | 617 | 615
0.55 | 613 | 611 | 609 | 606 | 604 | 602 | 600 | 598 | 596 | 593
0.56 | 591 | 589 | 587 | 585 | 583 | 581 | 579 | 577 | 575 | 573
0.57 | 571 | 569 | 567 | 565 | 563 | 561 | 559 | 557 | 555 | 553
0.58 | 551 | 549 | 547 | 546 | 544 | 542 | 540 | 538 | 536 | 535
0.59 | 533 | 531 | 529 | 527 | 526 | 524 | 522 | 520 | 519 | 517
0.60 | 515 | 513 | 512 | 510 | 508 | 507 | 505 | 503 | 502 | 500
0.61 | 498 | 497 | 495 | 493 | 492 | 490 | 489 | 487 | 486 | 484
0.62 | 482 | 481 | 479 | 478 | 476 | 475 | 473 | 472 | 470 | 469
0.63 | 467 | 466 | 464 | 463 | 461 | 460 | 458 | 457 | 456 | 454
0.64 | 453 | 451 | 450 | 449 | 447 | 446 | 444 | 443 | 442 | 440
0.65 | 439 | 438 | 436 | 435 | 434 | 432 | 431 | 430 | 428 | 427
0.66 | 426 | 424 | 423 | 422 | 421 | 419 | 418 | 417 | 416 | 414
0.67 | 413 | 412 | 411 | 409 | 408 | 407 | 406 | 405 | 403 | 402
0.68 | 401 | 400 | 399 | 398 | 396 | 395 | 394 | 393 | 392 | 391
0.69 | 389 | 388 | 387 | 386 | 385 | 384 | 383 | 382 | 381 | 380
0.70 | 378 | 377 | 376 | 375 | 374 | 373 | 372 | 371 | 370 | 369
0.71 | 368 | 367 | 366 | 365 | 364 | 363 | 362 | 361 | 360 | 359
0.72 | 358 | 357 | 356 | 355 | 354 | 353 | 352 | 351 | 350 | 349
0.73 | 348 | 347 | 346 | 345 | 344 | 343 | 342 | 341 | 340.5 | 339.6
0.74 | 338.6 | 337.7 | 336.8 | 335.9 | 335.0 | 334.1 | 333.2 | 332.3 | 331.4 | 330.5
0.75 | 329.7 | 328.8 | 327.9 | 327.0 | 326.2 | 325.3 | 324.5 | 323.6 | 322.7 | 321.9
0.76 | 321.0 | 320.2 | 319.4 | 318.5 | 317.7 | 316.9 | 316.0 | 315.2 | 314.4 | 313.6
0.77 | 312.8 | 312.0 | 311.1 | 310.3 | 309.5 | 308.7 | 307.9 | 307.2 | 306.4 | 305.6
0.78 | 304.8 | 304.0 | 303.2 | 302.5 | 301.7 | 300.9 | 300.2 | 299.4 | 298.8 | 297.9
0.79 | 297.1 | 296.4 | 295.6 | 294.9 | 294.1 | 293.4 | 292.7 | 291.9 | 291.2 | 290.5
0.80 | 289.7 | 289.0 | 288.3 | 287.6 | 286.9 | 286.2 | 285.4 | 284.7 | 284.0 | 283.3
0.81 | 282.6 | 281.9 | 281.2 | 280.6 | 279.9 | 279.2 | 278.5 | 277.8 | 277.1 | 276.5
0.82 | 275.8 | 275.1 | 274.4 | 273.8 | 273.1 | 272.5 | 271.8 | 271.1 | 270.5 | 269.8
0.83 | 269.2 | 268.5 | 267.9 | 267.2 | 266.6 | 266.0 | 265.3 | 264.7 | 264.1 | 263.4
0.84 | 262.8 | 262.2 | 261.6 | 260.9 | 260.3 | 259.7 | 259.1 | 258.5 | 257.9 | 257.3
0.85 | 256.7 | 256.1 | 255.5 | 254.9 | 254.3 | 253.7 | 253.1 | 252.5 | 251.9 | 251.3
0.86 | 250.7 | 250.1 | 249.6 | 249.0 | 248.4 | 247.8 | 247.3 | 246.7 | 246.1 | 245.6
0.87 | 245.0 | 244.4 | 243.9 | 243.3 | 242.8 | 242.2 | 241.7 | 241.1 | 240.6 | 240.0
0.88 | 239.5 | 238.9 | 238.4 | 237.8 | 237.3 | 236.8 | 236.2 | 235.7 | 235.2 | 234.6
0.89 | 234.1 | 233.6 | 233.1 | 232.5 | 232.0 | 231.5 | 231.0 | 230.5 | 230.0 | 229.4
0.90 | 228.9 | 228.4 | 227.9 | 227.4 | 226.9 | 226.4 | 225.9 | 225.4 | 224.9 | 224.4
0.91 | 223.9 | 223.4 | 222.9 | 222.5 | 222.0 | 221.5 | 221.0 | 220.5 | 220.0 | 219.6
0.92 | 219.1 | 218.6 | 218.1 | 217.7 | 217.2 | 216.7 | 216.3 | 215.8 | 215.3 | 214.9
0.93 | 214.4 | 213.9 | 213.5 | 213.0 | 212.6 | 212.1 | 211.7 | 211.2 | 210.8 | 210.3
0.94 | 209.9 | 209.4 | 209.0 | 208.5 | 208.1 | 207.7 | 207.2 | 206.8 | 206.3 | 205.9
0.95 | 205.5 | 205.0 | 204.6 | 204.2 | 203.8 | 203.3 | 202.9 | 202.5 | 202.1 | 201.6
0.96 | 210.2 | 200.8 | 200.4 | 200.0 | 199.5 | 199.1 | 198.7 | 198.3 | 197.9 | 197.5
0.97 | 197.1 | 196.7 | 196.3 | 195.9 | 195.5 | 195.1 | 194.7 | 194.3 | 193.9 | 193.5
0.98 | 193.1 | 192.7 | 192.3 | 191.9 | 191.5 | 191.1 | 190.7 | 190.4 | 190.0 | 189.6
0.99 | 189.2 | 188.8 | 188.4 | 188.1 | 187.7 | 187.3 | 186.9 | 186.6 | 186.2 | 185.8
1.00 | 185.4 | 185.1 | 184.7 | 184.3 | 184.0 | 183.6 | 183.2 | 182.9 | 182.5 | 182.1
1.01 | 181.8 | 181.4 | 181.1 | 180.7 | 180.4 | 180.0 | 179.6 | 179.3 | 178.9 | 178.6
1.02 | 178.2 | 177.9 | 177.5 | 177.2 | 176.8 | 176.5 | 176.2 | 175.8 | 175.5 | 175.1
1.03 | 174.8 | 174.5 | 174.1 | 173.8 | 173.6 | 173.1 | 172.8 | 172.4 | 172.1 | 171.8
1.04 | 171.4 | 171.1 | 170.8 | 170.5 | 170.1 | 169.8 | 169.5 | 169.2 | 168.8 | 168.5
1.05 | 168.2 | 167.9 | 167.6 | 167.2 | 166.9 | 166.6 | 166.3 | 166.0 | 165.7 | 165.3
1.06 | 165.0 | 164.7 | 164.4 | 164.1 | 163.8 | 163.5 | 163.2 | 162.9 | 162.6 | 162.3
1.07 | 162.0 | 161.7 | 161.4 | 161.1 | 160.8 | 160.5 | 160.2 | 159.9 | 159.6 | 159.3
1.08 | 159.0 | 158.7 | 158.4 | 158.1 | 157.8 | 157.5 | 157.2 | 156.9 | 156.7 | 156.4
1.09 | 156.1 | 155.8 | 155.5 | 155.2 | 154.9 | 154.7 | 154.4 | 154.1 | 153.8 | 153.5
1.10 | 153.3 | 153.0 | 152.7 | 152.4 | 152.1 | 151.9 | 151.6 | 151.3 | 151.0 | 150.8
1.11 | 150.5 | 150.2 | 150.0 | 149.7 | 149.4 | 149.2 | 148.9 | 148.6 | 148.4 | 148.1
1.12 | 147.8 | 147.6 | 147.3 | 147.0 | 146.8 | 146.5 | 146.3 | 146.0 | 145.7 | 145.5
1.13 | 145.2 | 145.0 | 144.7 | 144.5 | 144.2 | 143.9 | 143.7 | 143.4 | 143.2 | 142.9
1.14 | 142.7 | 142.4 | 142.2 | 141.9 | 141.7 | 141.4 | 141.2 | 141.0 | 140.7 | 140.5
1.15 | 140.2 | 140.0 | 139.7 | 139.5 | 139.2 | 139.0 | 138.8 | 138.5 | 138.3 | 138.0
1.16 | 137.8 | 137.6 | 137.3 | 137.1 | 136.9 | 136.6 | 136.4 | 136.2 | 135.9 | 135.7
1.17 | 135.5 | 135.2 | 135.0 | 134.8 | 134.5 | 134.3 | 134.10 | 133.9 | 133.6 | 133.4
1.18 | 133.2 | 133.0 | 132.7 | 132.5 | 132.3 | 132.1 | 131.8 | 131.6 | 131.4 | 131.2
1.19 | 130.9 | 130.7 | 130.5 | 130.3 | 130.1 | 129.9 | 129.6 | 129.4 | 129.2 | 129.0
1.20 | 128.8 | 128.6 | 128.3 | 128.1 | 127.9 | 127.7 | 127.5 | 127.3 | 127.1 | 126.9
1.21 | 126.7 | 126.4 | 126.2 | 126.0 | 125.8 | 125.6 | 125.4 | 125.2 | 125.0 | 124.8
1.22 | 124.6 | 124.4 | 124.2 | 124.0 | 123.8 | 123.6 | 123.4 | 123.2 | 123.0 | 122.8
1.23 | 122.6 | 122.4 | 122.2 | 122.0 | 121.8 | 121.6 | 121.4 | 121.2 | 121.0 | 120.8
1.24 | 120.6 | 120.4 | 120.2 | 120.0 | 119.8 | 119.6 | 119.4 | 119.3 | 119.1 | 118.9
1.25 | 118.7 | 118.5 | 118.3 | 118.1 | 117.9 | 117.7 | 117.5 | 117.4 | 117.2 | 117.0
1.26 | 116.8 | 116.6 | 116.4 | 116.2 | 116.1 | 115.9 | 115.7 | 115.5 | 115.3 | 115.2
1.27 | 115.0 | 114.8 | 114.6 | 114.4 | 114.3 | 114.1 | 113.9 | 113.7 | 113.5 | 113.4
1.28 | 113.2 | 113.0 | 112.8 | 112.7 | 112.5 | 112.3 | 112.1 | 112.0 | 111.8 | 111.6
1.29 | 111.4 | 111.3 | 111.1 | 110.9 | 110.7 | 110.6 | 110.4 | 110.2 | 110.1 | 109.9
1.30 | 109.7 | 109.6 | 109.4 | 109.2 | 109.1 | 108.9 | 108.7 | 108.6 | 108.4 | 108.2
1.31 | 108.1 | 107.9 | 107.7 | 107.6 | 107.4 | 107.2 | 107.1 | 106.9 | 106.7 | 106.6
1.32 | 106.4 | 106.3 | 106.1 | 105.9 | 105.8 | 105.6 | 105.5 | 105.3 | 105.1 | 105.0
1.33 | 104.8 | 104.7 | 104.5 | 104.4 | 104.2 | 104.0 | 103.9 | 103.7 | 103.6 | 103.4
1.34 | 103.3 | 103.1 | 103.0 | 102.8 | 102.7 | 102.5 | 102.4 | 102.2 | 102.1 | 101.9
1.35 | 101.7 | 101.6 | 101.4 | 101.3 | 101.1 | 101.0 | 100.9 | 100.7 | 100.6 | 100.4
1.36 | 100.3 | 100.1 | 100.0 | 99.8 | 99.7 | 99.5 | 99.4 | 99.2 | 99.1 | 98.9
1.37 | 98.8 | 98.7 | 98.5 | 98.4 | 98.2 | 98.1 | 97.9 | 97.8 | 97.7 | 97.5
1.38 | 97.4 | 97.2 | 97.1 | 97.0 | 96.8 | 96.7 | 96.5 | 96.4 | 96.3 | 96.1
1.39 | 96.0 | 95.8 | 95.7 | 95.6 | 95.4 | 95.3 | 95.2 | 95.0 | 94.9 | 94.7
1.40 | 94.6 | 94.5 | 94.3 | 94.2 | 94.1 | 93.9 | 93.8. | 93.7 | 93.5 | 93.4
1.41 | 93.3 | 93.1 | 93.0 | 92.9 | 92.7 | 92.6 | 92.5 | 92.4 | 92.2 | 92.1
1.42 | 92.0 | 91.8 | 91.7 | 91.6 | 91.4 | 91.3 | 91.2 | 91.1 | 90.9 | 90.8
1.43 | 90.7 | 90.6 | 90.4 | 90.3 | 90.2 | 90.1 | 89.9 | 89.8 | 89.7 | 89.6
1.44 | 89.4 | 89.3 | 89.2 | 89.1 | 88.9 | 88.8 | 88.7 | 88.6 | 88.4 | 88.3
1.45 | 88.2 | 88.1 | 88.0 | 87.8 | 87.7 | 87.6 | 87.5 | 87.4 | 87.2 | 87.1
1.46 | 87.0 | 86.9 | 86.8 | 86.6 | 86.5 | 86.4 | 86.3 | 86.2 | 86.0 | 85.9
1.47 | 85.8 | 85.7 | 85.6 | 85.5 | 85.3 | 85.2 | 85.1 | 85.0 | 84.9 | 84.8
1.48 | 84.7 | 84.5 | 84.4 | 84.3 | 84.2 | 84.1 | 84.0 | 83.9 | 83.8 | 83.6
1.49 | 83.5 | 83.4 | 83.3 | 83.2 | 83.1 | 83.0 | 82.9 | 82.7 | 82.6 | 82.5
1.50 | 82.4 | 82.3 | 82.2 | 82.1 | 82.0 | 81.9 | 81.8 | 81.7 | 81.5 | 81.4
1.51 | 81.3 | 81.2 | 81.1 | 81.0 | 80.9 | 80.8 | 80.7 | 80.6 | 80.5 | 80.4
1.52 | 80.3 | 80.2 | 80.1 | 79.9 | 79.8 | 79.7 | 79.6 | 79.5 | 79.4 | 79.3
1.53 | 79.2 | 79.1 | 79.0 | 78.9 | 78.8 | 78.7 | 78.6 | 78.5 | 78.4 | 78.3
1.54 | 78.2 | 78.1 | 78.0 | 77.9 | 77.8 | 77.7 | 77.6 | 77.5 | 77.4 | 77.3
1.55 | 77.2 | 77.1 | 77.0 | 76.9 | 76.8 | 76.7 | 76.6 | 76.5 | 76.4 | 76.3
1.56 | 76.2 | 76.1 | 76.0 | 75.9 | 75.8 | 75.7 | 75.6 | 75.5 | 75.4 | 75.3
1.57 | 75.2 | 75.1 | 75.0 | 74.9 | 74.85 | 74.75 | 74.66 | 74.56 | 74.47 | 74.38
1.58 | 74.28 | 74.19 | 74.09 | 74.00 | 73.91 | 73.81 | 73.72 | 73.63 | 73.54 | 73.44
1.59 | 73.35 | 73.26 | 73.17 | 73.07 | 72.98 | 72.89 | 72.80 | 72.71 | 72.62 | 72.53
1.60 | 72.44 | 72.35 | 72.26 | 72.17 | 72.08 | 71.99 | 71.90 | 71.81 | 71.72 | 71.63
1.61 | 71.54 | 71.45 | 71.36 | 71.27 | 71.19 | 71.10 | 71.01 | 70.92 | 70.83 | 70.75
1.62 | 70.66 | 70.57 | 70.48 | 70.40 | 70.31 | 71.22 | 70.14 | 70.05 | 69.97 | 69.88
1.63 | 69.79 | 69.71 | 69.62 | 69.54 | 69.45 | 69.37 | 69.28 | 69.20 | 69.11 | 69.03
1.64 | 68.95 | 68.86 | 68.78 | 68.69 | 68.61 | 68.53 | 68.44 | 68.36 | 68.28 | 68.20
1.65 | 68.11 | 68.03 | 67.95 | 67.87 | 67.78 | 67.70 | 67.62 | 67.54 | 67.46 | 67.38
1.66 | 67.29 | 67.21 | 67.13 | 67.05 | 66.97 | 66.89 | 66.81 | 66.73 | 66.65 | 66.57
1.67 | 66.49 | 66.41 | 66.33 | 66.25 | 66.17 | 66.09 | 66.02 | 65.94 | 65.86 | 68.78
1.68 | 65.70 | 65.62 | 65.55 | 65.47 | 65.39 | 65.31 | 65.24 | 65.16 | 65.08 | 65.00
1.69 | 64.93 | 64.85 | 64.77 | 64.70 | 64.62 | 64.54 | 64.47 | 64.39 | 64.32 | 64.24
1.70 | 64.16 | 64.09 | 64.01 | 63.94 | 63.86 | 63.79 | 63.71 | 63.64 | 63.57 | 63.49
1.71 | 63.42 | 63.34 | 63.27 | 63.19 | 63.12 | 63.05 | 62.97 | 62.90 | 62.83 | 62.75
1.72 | 62.68 | 62.61 | 62.54 | 62.46 | 62.39 | 62.32 | 62.25 | 62.17 | 62.10 | 62.03
1.73 | 61.96 | 61.89 | 61.82 | 61.74 | 61.67 | 61.60 | 61.53 | 61.46 | 61.39 | 61.32
1.74 | 61.25 | 61.18 | 61.11 | 61.04 | 60.97 | 60.90 | 60.83 | 60.76 | 60.69 | 60.62
1.75 | 60.55 | 60.48 | 60.41 | 60.34 | 60.27 | 60.21 | 60.14 | 60.07 | 60.00 | 59.93
1.76 | 59.86 | 59.80 | 59.73 | 59.66 | 59.59 | 59.53 | 59.46 | 59.39 | 59.32 | 59.26
1.77 | 59.19 | 59.12 | 59.06 | 58.99 | 58.92 | 58.86 | 58.79 | 58.72 | 58.66 | 58.59
1.78 | 58.53 | 58.46 | 58.40 | 58.33 | 58.26 | 58.20 | 58.13 | 58.07 | 58.00 | 57.94
1.79 | 57.87 | 57.81 | 57.75 | 57.68 | 57.62 | 57.55 | 57.49 | 57.42 | 57.36 | 57.30
1.80 | 57.23 | 57.17 | 57.11 | 57.04 | 56.98 | 56.92 | 56.85 | 56.79 | 56.73 | 56.67
1.81 | 56.60 | 56.54 | 56.48 | 56.42 | 56.35 | 56.29 | 56.23 | 56.17 | 56.11 | 56.04
1.82 | 55.98 | 55.92 | 55.86 | 55.80 | 55.74 | 55.68 | 55.62 | 55.55 | 55.49 | 55.43
1.83 | 55.37 | 55.31 | 55.25 | 55.19 | 55.13 | 55.07 | 55.01 | 54.95 | 54.89 | 54.83
1.84 | 54.77 | 54.71 | 54.65 | 54.59 | 54.53 | 54.48 | 54.42 | 54.36 | 54.30 | 54.24
1.85 | 54.18 | 54.12 | 54.06 | 54.01 | 53.95 | 53.89 | 53.83 | 53.77 | 53.72 | 53.66
1.86 | 53.60 | 53.54 | 53.49 | 53.43 | 53.37 | 53.31 | 53.26 | 53.20 | 53.14 | 53.09
1.87 | 53.03 | 52.97 | 52.92 | 52.86 | 52.80 | 52.75 | 52.69 | 52.63 | 52.58 | 52.52
1.88 | 52.47 | 52.41 | 52.35 | 52.30 | 52.24 | 52.19 | 52.13 | 52.08 | 52.02 | 51.97
1.89 | 51.91 | 51.86 | 51.80 | 51.75 | 51.69 | 51.64 | 51.58 | 51.53 | 51.48 | 51.42
1.90 | 51.37 | 51.31 | 51.26 | 51.21 | 51.15 | 51.10 | 51.04 | 50.99 | 50.94 | 50.88
1.91 | 50.83 | 50.78 | 50.72 | 50.67 | 50.62 | 50.57 | 50.51 | 50.46 | 50.41 | 50.36
1.92 | 50.30 | 50.25 | 50.20 | 50.15 | 50.09 | 50.04 | 49.99 | 49.94 | 49.89 | 49.83
1.93 | 49.78 | 49.73 | 49.68 | 49.63 | 49.58 | 49.53 | 49.47 | 49.42 | 49.37 | 49.32
1.94 | 49.27 | 49.22 | 49.17 | 49.12 | 49.07 | 49.02 | 48.97 | 48.92 | 48.87 | 48.82
1.95 | 48.77 | 48.72 | 48.67 | 48.62 | 48.57 | 48.52 | 48.47 | 48.42 | 48.37 | 48.32
1.96 | 48.27 | 48.22 | 48.17 | 48.12 | 48.07 | 48.03 | 47.98 | 47.93 | 47.88 | 47.83
1.97 | 47.78 | 47.73 | 47.69 | 47.64 | 47.59 | 47.54 | 47.49 | 47.44 | 47.40 | 47.35
1.98 | 47.30 | 47.25 | 47.21 | 47.16 | 47.11 | 47.06 | 47.02 | 46.97 | 46.92 | 46.87
1.99 | 46.83 | 46.78 | 46.73 | 46.69 | 46.64 | 46.59 | 46.55 | 46.50 | 46.45 | 46.41

## Sheet3
The Check List of Vickers Hardness Value